## Service Master
Classification | [6 empty] | General | [5 empty] | Purchase | [6 empty] | Planning |  |  | Quality |  |  | System Logs |  |  |  | Specifications
Service Level 1 | Service Level 2 | Service Level 3 | Service Level 4 | Service Level 5 | Service Level 6 | Service Level 7 | Service Code | WBS Code | Short Description | Unit of Measure | HSN Code | Service Status | Method of Measurement | General SO Terms & Conditions | Special SO Terms & Conditions | Last Purchase Rate | Weighted Average Purchase Rate | Procurement Rate Threshold % | Approved Vendors | SO Lead Time in Days | Vendor Mobilisation Time in Days | Minimum Order Quantity | Governing Standard | Quality Checklist | Safety Requirements | Date Created | Created by | Date Last Amended | Last Amended by | Service Definition Level 1 | Service Definition Level 2 | Service Definition Level 3 | Service Definition Level 4 | Service Definition Level 5 | Service Definition Level 6 | Service Definition Level 7
Masonry & Plaster | Table Moulded Brick Masonry | 115mm thick | Lower Basement to 3rd floor |  |  |  |  | MPL-BRK-115-003 | Masonry & Plaster-Table Moulded Brick Masonry-115mm thick-Lower Basement to 3rd floor | m² |  | Approved |  | SGPO01 | SMPP0001 | [14 empty] | 1) The rates for all items below shall include for all leads and lifts upto 50m and for erection of scaffolding, ladders, platforms and staging required in the execution of the work. 2) The layout shall be marked as per the drawings, the first course completed and approved by authorised person before proceeding with the work. 3) The rates shall include for all tools and tackles required for the work, including cutting machines and their consumables, hacking or roughening the surface of conrete or other material for better bondage with the masonry, raking out joints to specified depth for plastering or pointing, soaking of bricks or blocks before laying, building in hold-fasts or other such inserts, joining new masonry with old masonry (including cutting toothing and applying cement slurry), providing reinforced concrete band of specified thickness (normall 75mm thick) at specified levels, and no additional charges shall be paid for any of these items. | Brick work of thickness 115 mm/ 230 mm of any shape (including curved) using supplied burnt clay FPS bricks in sub-structure & superstructure laid in cement mortar mix (proportion as specified), joints finished, flush raked to 6mm depth. | 115mm thick | Lower Basement to 3rd floor
Masonry & Plaster | Table Moulded Brick Masonry | 230mm thick | Lower Basement to 3rd floor |  |  |  |  | MPL-BRK-230-003 | Masonry & Plaster-Table Moulded Brick Masonry-230mm thick-Lower Basement to 3rd floor | m² |  | Approved |  | SGPO01 | SMPP0001 | [14 empty] | 1) The rates for all items below shall include for all leads and lifts upto 50m and for erection of scaffolding, ladders, platforms and staging required in the execution of the work. 2) The layout shall be marked as per the drawings, the first course completed and approved by authorised person before proceeding with the work. 3) The rates shall include for all tools and tackles required for the work, including cutting machines and their consumables, hacking or roughening the surface of conrete or other material for better bondage with the masonry, raking out joints to specified depth for plastering or pointing, soaking of bricks or blocks before laying, building in hold-fasts or other such inserts, joining new masonry with old masonry (including cutting toothing and applying cement slurry), providing reinforced concrete band of specified thickness (normall 75mm thick) at specified levels, and no additional charges shall be paid for any of these items. | Brick work of thickness 115 mm/ 230 mm of any shape (including curved) using supplied burnt clay FPS bricks in sub-structure & superstructure laid in cement mortar mix (proportion as specified), joints finished, flush raked to 6mm depth. | 230mm thick | Lower Basement to 3rd floor
Masonry & Plaster | Table Moulded Brick Masonry | 345mm thick | Lower Basement to 3rd floor |  |  |  |  | MPL-BRK-345-003 | Masonry & Plaster-Table Moulded Brick Masonry-345mm thick-Lower Basement to 3rd floor | m² |  | Approved |  | SGPO01 | SMPP0001 | [14 empty] | 1) The rates for all items below shall include for all leads and lifts upto 50m and for erection of scaffolding, ladders, platforms and staging required in the execution of the work. 2) The layout shall be marked as per the drawings, the first course completed and approved by authorised person before proceeding with the work. 3) The rates shall include for all tools and tackles required for the work, including cutting machines and their consumables, hacking or roughening the surface of conrete or other material for better bondage with the masonry, raking out joints to specified depth for plastering or pointing, soaking of bricks or blocks before laying, building in hold-fasts or other such inserts, joining new masonry with old masonry (including cutting toothing and applying cement slurry), providing reinforced concrete band of specified thickness (normall 75mm thick) at specified levels, and no additional charges shall be paid for any of these items. | Brick work of thickness 115 mm/ 230 mm of any shape (including curved) using supplied burnt clay FPS bricks in sub-structure & superstructure laid in cement mortar mix (proportion as specified), joints finished, flush raked to 6mm depth. | 345mm thick | Lower Basement to 3rd floor
Masonry & Plaster | Concrete Block Masonry | Hollow Block | 100mm thick | Lower Basement to 3rd floor |  |  |  | MPL-CCB-HOL-100-003 | Masonry & Plaster-Concrete Block Masonry-Hollow Block-100mm thick | m² |  | Approved |  | SGPO01 | SMPP0001 | [14 empty] | 1) The rates for all items below shall include for all leads and lifts upto 50m and for erection of scaffolding, ladders, platforms and staging required in the execution of the work. 2) The layout shall be marked as per the drawings, the first course completed and approved by authorised person before proceeding with the work. 3) The rates shall include for all tools and tackles required for the work, including cutting machines and their consumables, hacking or roughening the surface of conrete or other material for better bondage with the masonry, raking out joints to specified depth for plastering or pointing, soaking of bricks or blocks before laying, building in hold-fasts or other such inserts, joining new masonry with old masonry (including cutting toothing and applying cement slurry), providing reinforced concrete band of specified thickness (normall 75mm thick) at specified levels, and no additional charges shall be paid for any of these items. | Solid and Hollow Concrete block work of thickness 100 mm/ 200 mm of any shape (including curved) using supplied light weight concrete block in sub-structure & superstructure laid in cement mortar mix (proportion as specified), joints finished, flush raked to 6mm depth. | Hollow Block | 100mm thick | Lower Basement to 3rd floor
Masonry & Plaster | Concrete Block Masonry | Hollow Block | 200mm thick | Lower Basement to 3rd floor |  |  |  | MPL-CCB-HOL-200-003 | Masonry & Plaster-Concrete Block Masonry-Hollow Block-200mm thick | m² |  | Approved |  | SGPO01 | SMPP0001 | [14 empty] | 1) The rates for all items below shall include for all leads and lifts upto 50m and for erection of scaffolding, ladders, platforms and staging required in the execution of the work. 2) The layout shall be marked as per the drawings, the first course completed and approved by authorised person before proceeding with the work. 3) The rates shall include for all tools and tackles required for the work, including cutting machines and their consumables, hacking or roughening the surface of conrete or other material for better bondage with the masonry, raking out joints to specified depth for plastering or pointing, soaking of bricks or blocks before laying, building in hold-fasts or other such inserts, joining new masonry with old masonry (including cutting toothing and applying cement slurry), providing reinforced concrete band of specified thickness (normall 75mm thick) at specified levels, and no additional charges shall be paid for any of these items. | Solid and Hollow Concrete block work of thickness 100 mm/ 200 mm of any shape (including curved) using supplied light weight concrete block in sub-structure & superstructure laid in cement mortar mix (proportion as specified), joints finished, flush raked to 6mm depth. | Hollow Block | 200mm thick | Lower Basement to 3rd floor
Masonry & Plaster | Concrete Block Masonry | Solid Block | 100mm thick | Lower Basement to 3rd floor |  |  |  | MPL-CCB-SLD-100-003 | Masonry & Plaster-Concrete Block Masonry-Solid Block-100mm thick | m² |  | Approved |  | SGPO01 | SMPP0001 | [8 empty] | SMPQ0001 | [5 empty] | 1) The rates for all items below shall include for all leads and lifts upto 50m and for erection of scaffolding, ladders, platforms and staging required in the execution of the work. 2) The layout shall be marked as per the drawings, the first course completed and approved by authorised person before proceeding with the work. 3) The rates shall include for all tools and tackles required for the work, including cutting machines and their consumables, hacking or roughening the surface of conrete or other material for better bondage with the masonry, raking out joints to specified depth for plastering or pointing, soaking of bricks or blocks before laying, building in hold-fasts or other such inserts, joining new masonry with old masonry (including cutting toothing and applying cement slurry), providing reinforced concrete band of specified thickness (normall 75mm thick) at specified levels, and no additional charges shall be paid for any of these items. | Solid and Hollow Concrete block work of thickness 100 mm/ 200 mm of any shape (including curved) using supplied light weight concrete block in sub-structure & superstructure laid in cement mortar mix (proportion as specified), joints finished, flush raked to 6mm depth. | Solid Block | 100mm thick | Lower Basement to 3rd floor
Masonry & Plaster | Concrete Block Masonry | Solid Block | 150mm thick | Lower Basement to 3rd floor |  |  |  | MPL-CCB-SLD-150-003 | Masonry & Plaster-Concrete Block Masonry-Solid Block-150mm thick | m² |  | Approved |  | SGPO01 | SMPP0001 | [8 empty] | SMPQ0001 | [5 empty] | 1) The rates for all items below shall include for all leads and lifts upto 50m and for erection of scaffolding, ladders, platforms and staging required in the execution of the work. 2) The layout shall be marked as per the drawings, the first course completed and approved by authorised person before proceeding with the work. 3) The rates shall include for all tools and tackles required for the work, including cutting machines and their consumables, hacking or roughening the surface of conrete or other material for better bondage with the masonry, raking out joints to specified depth for plastering or pointing, soaking of bricks or blocks before laying, building in hold-fasts or other such inserts, joining new masonry with old masonry (including cutting toothing and applying cement slurry), providing reinforced concrete band of specified thickness (normall 75mm thick) at specified levels, and no additional charges shall be paid for any of these items. | Solid and Hollow Concrete block work of thickness 100 mm/ 200 mm of any shape (including curved) using supplied light weight concrete block in sub-structure & superstructure laid in cement mortar mix (proportion as specified), joints finished, flush raked to 6mm depth. | Solid Block | 150mm thick | Lower Basement to 3rd floor
Masonry & Plaster | Concrete Block Masonry | Solid Block | 200mm thick | Lower Basement to 3rd floor |  |  |  | MPL-CCB-SLD-200-003 | Masonry & Plaster-Concrete Block Masonry-Solid Block-200mm thick | m² |  | Approved |  | SGPO01 | SMPP0001 | [8 empty] | SMPQ0001 | [5 empty] | 1) The rates for all items below shall include for all leads and lifts upto 50m and for erection of scaffolding, ladders, platforms and staging required in the execution of the work. 2) The layout shall be marked as per the drawings, the first course completed and approved by authorised person before proceeding with the work. 3) The rates shall include for all tools and tackles required for the work, including cutting machines and their consumables, hacking or roughening the surface of conrete or other material for better bondage with the masonry, raking out joints to specified depth for plastering or pointing, soaking of bricks or blocks before laying, building in hold-fasts or other such inserts, joining new masonry with old masonry (including cutting toothing and applying cement slurry), providing reinforced concrete band of specified thickness (normall 75mm thick) at specified levels, and no additional charges shall be paid for any of these items. | Solid and Hollow Concrete block work of thickness 100 mm/ 200 mm of any shape (including curved) using supplied light weight concrete block in sub-structure & superstructure laid in cement mortar mix (proportion as specified), joints finished, flush raked to 6mm depth. | Solid Block | 150mm thick | Lower Basement to 3rd floor
Masonry & Plaster | Terracotta Block Masonry - Porotherm ¦ Other | 100mm thick | Lower Basement to 3rd floor |  |  |  |  | MPL-PRT-100-003 | Masonry & Plaster-Terracotta Block Masonry - Porotherm ¦ Other-100mm thick-Lower Basement to 3rd floor | m² |  | Approved |  | SGPO01 | SMPP0001 | [14 empty] | 1) The rates for all items below shall include for all leads and lifts upto 50m and for erection of scaffolding, ladders, platforms and staging required in the execution of the work. 2) The layout shall be marked as per the drawings, the first course completed and approved by authorised person before proceeding with the work. 3) The rates shall include for all tools and tackles required for the work, including cutting machines and their consumables, hacking or roughening the surface of conrete or other material for better bondage with the masonry, raking out joints to specified depth for plastering or pointing, soaking of bricks or blocks before laying, building in hold-fasts or other such inserts, joining new masonry with old masonry (including cutting toothing and applying cement slurry), providing reinforced concrete band of specified thickness (normall 75mm thick) at specified levels, and no additional charges shall be paid for any of these items. | Terracotta Block Masonry - Porotherm ¦ Other | 100mm thick | Lower Basement to 3rd floor
Masonry & Plaster | Terracotta Block Masonry - Porotherm ¦ Other | 150mm thick | Lower Basement to 3rd floor |  |  |  |  | MPL-PRT-150-003 | Masonry & Plaster-Terracotta Block Masonry - Porotherm ¦ Other-150mm thick-Lower Basement to 3rd floor | m² |  | Approved |  | SGPO01 | SMPP0001 | [14 empty] | 1) The rates for all items below shall include for all leads and lifts upto 50m and for erection of scaffolding, ladders, platforms and staging required in the execution of the work. 2) The layout shall be marked as per the drawings, the first course completed and approved by authorised person before proceeding with the work. 3) The rates shall include for all tools and tackles required for the work, including cutting machines and their consumables, hacking or roughening the surface of conrete or other material for better bondage with the masonry, raking out joints to specified depth for plastering or pointing, soaking of bricks or blocks before laying, building in hold-fasts or other such inserts, joining new masonry with old masonry (including cutting toothing and applying cement slurry), providing reinforced concrete band of specified thickness (normall 75mm thick) at specified levels, and no additional charges shall be paid for any of these items. | Terracotta Block Masonry - Porotherm ¦ Other | 150mm thick | Lower Basement to 3rd floor
Masonry & Plaster | Terracotta Block Masonry - Porotherm ¦ Other | 200mm thick | Lower Basement to 3rd floor |  |  |  |  | MPL-PRT-200-003 | Masonry & Plaster-Terracotta Block Masonry - Porotherm ¦ Other-200mm thick-Lower Basement to 3rd floor | m² |  | Approved |  | SGPO01 | SMPP0001 | [14 empty] | 1) The rates for all items below shall include for all leads and lifts upto 50m and for erection of scaffolding, ladders, platforms and staging required in the execution of the work. 2) The layout shall be marked as per the drawings, the first course completed and approved by authorised person before proceeding with the work. 3) The rates shall include for all tools and tackles required for the work, including cutting machines and their consumables, hacking or roughening the surface of conrete or other material for better bondage with the masonry, raking out joints to specified depth for plastering or pointing, soaking of bricks or blocks before laying, building in hold-fasts or other such inserts, joining new masonry with old masonry (including cutting toothing and applying cement slurry), providing reinforced concrete band of specified thickness (normall 75mm thick) at specified levels, and no additional charges shall be paid for any of these items. | Terracotta Block Masonry - Porotherm ¦ Other | 200mm thick | Lower Basement to 3rd floor
Masonry & Plaster | Lightweight Block Masonry | Aerocon Block | 75mm thick | Lower Basement to 3rd floor |  |  |  | MPL-LBM-AER-075-003 | Masonry & Plaster-Lightweight Block Masonry -Aerocon Block -75mm thick | m² |  | Approved |  | SGPO01 | [15 empty] | 1) The rates for all items below shall include for all leads and lifts upto 50m and for erection of scaffolding, ladders, platforms and staging required in the execution of the work. 2) The layout shall be marked as per the drawings, the first course completed and approved by authorised person before proceeding with the work. 3) The rates shall include for all tools and tackles required for the work, including cutting machines and their consumables, hacking or roughening the surface of conrete or other material for better bondage with the masonry, raking out joints to specified depth for plastering or pointing, soaking of bricks or blocks before laying, building in hold-fasts or other such inserts, joining new masonry with old masonry (including cutting toothing and applying cement slurry), providing reinforced concrete band of specified thickness (normall 75mm thick) at specified levels, and no additional charges shall be paid for any of these items. | Lightweight Block Masonry | Aerocon Block | 75mm thick | Lower Basement to 3rd floor
Masonry & Plaster | Lightweight Block Masonry | Aerocon Block | 150mm thick | Lower Basement to 3rd floor |  |  |  | MPL-LBM-AER-150-003 | Masonry & Plaster-Lightweight Block Masonry -Aerocon Block -150mm thick | m² |  | Approved |  | SGPO01 | [15 empty] | 1) The rates for all items below shall include for all leads and lifts upto 50m and for erection of scaffolding, ladders, platforms and staging required in the execution of the work. 2) The layout shall be marked as per the drawings, the first course completed and approved by authorised person before proceeding with the work. 3) The rates shall include for all tools and tackles required for the work, including cutting machines and their consumables, hacking or roughening the surface of conrete or other material for better bondage with the masonry, raking out joints to specified depth for plastering or pointing, soaking of bricks or blocks before laying, building in hold-fasts or other such inserts, joining new masonry with old masonry (including cutting toothing and applying cement slurry), providing reinforced concrete band of specified thickness (normall 75mm thick) at specified levels, and no additional charges shall be paid for any of these items. | Lightweight Block Masonry | Aerocon Block | 150mm thick | Lower Basement to 3rd floor
Masonry & Plaster | Lightweight Block Masonry | Aerocon Block | 200mm thick | Lower Basement to 3rd floor |  |  |  | MPL-LBM-AER-200-003 | Masonry & Plaster-Lightweight Block Masonry -Aerocon Block -200mm thick | m² |  | Approved |  | SGPO01 | [15 empty] | 1) The rates for all items below shall include for all leads and lifts upto 50m and for erection of scaffolding, ladders, platforms and staging required in the execution of the work. 2) The layout shall be marked as per the drawings, the first course completed and approved by authorised person before proceeding with the work. 3) The rates shall include for all tools and tackles required for the work, including cutting machines and their consumables, hacking or roughening the surface of conrete or other material for better bondage with the masonry, raking out joints to specified depth for plastering or pointing, soaking of bricks or blocks before laying, building in hold-fasts or other such inserts, joining new masonry with old masonry (including cutting toothing and applying cement slurry), providing reinforced concrete band of specified thickness (normall 75mm thick) at specified levels, and no additional charges shall be paid for any of these items. | Lightweight Block Masonry | Aerocon Block | 200mm thick | Lower Basement to 3rd floor
Masonry & Plaster | Lightweight Block Masonry | Siporex | 75mm thick | Lower Basement to 3rd floor |  |  |  | MPL-LBM-SIP-075-003 | Masonry & Plaster-Lightweight Block Masonry -Siporex-75mm thick | m² |  | Approved |  | SGPO01 | [15 empty] | 1) The rates for all items below shall include for all leads and lifts upto 50m and for erection of scaffolding, ladders, platforms and staging required in the execution of the work. 2) The layout shall be marked as per the drawings, the first course completed and approved by authorised person before proceeding with the work. 3) The rates shall include for all tools and tackles required for the work, including cutting machines and their consumables, hacking or roughening the surface of conrete or other material for better bondage with the masonry, raking out joints to specified depth for plastering or pointing, soaking of bricks or blocks before laying, building in hold-fasts or other such inserts, joining new masonry with old masonry (including cutting toothing and applying cement slurry), providing reinforced concrete band of specified thickness (normall 75mm thick) at specified levels, and no additional charges shall be paid for any of these items. | Lightweight Block Masonry | Siporex | 75mm thick | Lower Basement to 3rd floor
Masonry & Plaster | Lightweight Block Masonry | Siporex | 150mm thick | Lower Basement to 3rd floor |  |  |  | MPL-LBM-SIP-150-003 | Masonry & Plaster-Lightweight Block Masonry -Siporex-150mm thick | m² |  | Approved |  | SGPO01 | [15 empty] | 1) The rates for all items below shall include for all leads and lifts upto 50m and for erection of scaffolding, ladders, platforms and staging required in the execution of the work. 2) The layout shall be marked as per the drawings, the first course completed and approved by authorised person before proceeding with the work. 3) The rates shall include for all tools and tackles required for the work, including cutting machines and their consumables, hacking or roughening the surface of conrete or other material for better bondage with the masonry, raking out joints to specified depth for plastering or pointing, soaking of bricks or blocks before laying, building in hold-fasts or other such inserts, joining new masonry with old masonry (including cutting toothing and applying cement slurry), providing reinforced concrete band of specified thickness (normall 75mm thick) at specified levels, and no additional charges shall be paid for any of these items. | Lightweight Block Masonry | Siporex | 150mm thick | Lower Basement to 3rd floor
Masonry & Plaster | Exposed Wire-cut Brick Masonry | Cladding 50 x 100 x 300 bricks | 115mm thick | English Bond Flat | Lower Basement to 3rd floor |  |  | MPL-WCT-A01-115-EBF-003 | Masonry & Plaster-Exposed Wire-cut Brick Masonry-Cladding 50 x 100 x 300 bricks-115mm thick | m² |  | Approved | SMPM0001 | SGPO01 | [10 empty] | SMPS0001 |  |  |  |  | 1) The rates for all items below shall include for all leads and lifts upto 50m and for erection of scaffolding, ladders, platforms and staging required in the execution of the work. 2) The layout shall be marked as per the drawings, the first course completed and approved by authorised person before proceeding with the work. 3) The rates shall include for all tools and tackles required for the work, including cutting machines and their consumables, hacking or roughening the surface of conrete or other material for better bondage with the masonry, raking out joints to specified depth for plastering or pointing, soaking of bricks or blocks before laying, building in hold-fasts or other such inserts, joining new masonry with old masonry (including cutting toothing and applying cement slurry), providing reinforced concrete band of specified thickness (normall 75mm thick) at specified levels, and no additional charges shall be paid for any of these items. | 1) Exposed masonry in wire-cut bricks of all shapes including curved walls and including various kinds of patterns and bonds such as soldier bonds etc. 2) Each panel shall be planned to ensure that the grooves are uniform throughout (both vertical as well as horizontal) and no half / broken bricks are used. 3) Each panel layout shall be approved by the Engineer-in-charge before proceeding with the work. 4)The rate shall include for cutting and planing each brick to the required size, inserting 8mm dia 200mm long steel bars at 300mm spacing at every tenth course, raking the joints in the masonry to 12mm or 15mm depth as required, and for protecting the masonry from falling cement and other stains, and for cleaning the bricks with water after the completion of the entire work. 5)The use of acid for cleaning is detrimental to the quality of the final finish and in case such cleaning with acid is required, an amount calculated at Rs. 5/- per square foot of surface area of exposed masonry shall be deducted from the Contractor's bills for the same and the work shall be carried out at his cost including supply of acid. Only dilute Hydrochloric acid shall be used in such case. | Cladding 50 x 100 x 300 bricks | 115mm thick | English Bond Flat | Lower Basement to 3rd floor
Masonry & Plaster | Exposed Wire-cut Brick Masonry | Composite 50 x 100 x 300 bricks | 230mm thick | English Bond Flat | Lower Basement to 3rd floor |  |  | MPL-WCT-A02-230-EBF-003 | Masonry & Plaster-Exposed Wire-cut Brick Masonry-Composite 50 x 100 x 300 bricks-230mm thick | m² |  | Approved | SMPM0001 | SGPO01 | [10 empty] | SMPS0001 |  |  |  |  | 1) The rates for all items below shall include for all leads and lifts upto 50m and for erection of scaffolding, ladders, platforms and staging required in the execution of the work. 2) The layout shall be marked as per the drawings, the first course completed and approved by authorised person before proceeding with the work. 3) The rates shall include for all tools and tackles required for the work, including cutting machines and their consumables, hacking or roughening the surface of conrete or other material for better bondage with the masonry, raking out joints to specified depth for plastering or pointing, soaking of bricks or blocks before laying, building in hold-fasts or other such inserts, joining new masonry with old masonry (including cutting toothing and applying cement slurry), providing reinforced concrete band of specified thickness (normall 75mm thick) at specified levels, and no additional charges shall be paid for any of these items. | 1) Exposed masonry in wire-cut bricks of all shapes including curved walls and including various kinds of patterns and bonds such as soldier bonds etc. 2) Each panel shall be planned to ensure that the grooves are uniform throughout (both vertical as well as horizontal) and no half / broken bricks are used. 3) Each panel layout shall be approved by the Engineer-in-charge before proceeding with the work. 4)The rate shall include for cutting and planing each brick to the required size, inserting 8mm dia 200mm long steel bars at 300mm spacing at every tenth course, raking the joints in the masonry to 12mm or 15mm depth as required, and for protecting the masonry from falling cement and other stains, and for cleaning the bricks with water after the completion of the entire work. 5)The use of acid for cleaning is detrimental to the quality of the final finish and in case such cleaning with acid is required, an amount calculated at Rs. 5/- per square foot of surface area of exposed masonry shall be deducted from the Contractor's bills for the same and the work shall be carried out at his cost including supply of acid. Only dilute Hydrochloric acid shall be used in such case. | Composite 50 x 100 x 300 bricks | 230mm thick | English Bond Flat | Lower Basement to 3rd floor
Masonry & Plaster | Exposed Wire-cut Brick Masonry | One Side Composite 50 x 100 x 300 bricks | 345mm thick | English Bond Flat | Lower Basement to 3rd floor |  |  | MPL-WCT-A03-345-EBF-003 | Masonry & Plaster-Exposed Wire-cut Brick Masonry-One Side Composite 50 x 100 x 300 bricks-345mm thick | m² |  | Approved | SMPM0001 | SGPO01 | [10 empty] | SMPS0001 |  |  |  |  | 1) The rates for all items below shall include for all leads and lifts upto 50m and for erection of scaffolding, ladders, platforms and staging required in the execution of the work. 2) The layout shall be marked as per the drawings, the first course completed and approved by authorised person before proceeding with the work. 3) The rates shall include for all tools and tackles required for the work, including cutting machines and their consumables, hacking or roughening the surface of conrete or other material for better bondage with the masonry, raking out joints to specified depth for plastering or pointing, soaking of bricks or blocks before laying, building in hold-fasts or other such inserts, joining new masonry with old masonry (including cutting toothing and applying cement slurry), providing reinforced concrete band of specified thickness (normall 75mm thick) at specified levels, and no additional charges shall be paid for any of these items. | 1) Exposed masonry in wire-cut bricks of all shapes including curved walls and including various kinds of patterns and bonds such as soldier bonds etc. 2) Each panel shall be planned to ensure that the grooves are uniform throughout (both vertical as well as horizontal) and no half / broken bricks are used. 3) Each panel layout shall be approved by the Engineer-in-charge before proceeding with the work. 4)The rate shall include for cutting and planing each brick to the required size, inserting 8mm dia 200mm long steel bars at 300mm spacing at every tenth course, raking the joints in the masonry to 12mm or 15mm depth as required, and for protecting the masonry from falling cement and other stains, and for cleaning the bricks with water after the completion of the entire work. 5)The use of acid for cleaning is detrimental to the quality of the final finish and in case such cleaning with acid is required, an amount calculated at Rs. 5/- per square foot of surface area of exposed masonry shall be deducted from the Contractor's bills for the same and the work shall be carried out at his cost including supply of acid. Only dilute Hydrochloric acid shall be used in such case. | One Side Composite 50 x 100 x 300 bricks | 345mm thick | English Bond Flat | Lower Basement to 3rd floor
Masonry & Plaster | Exposed Wire-cut Brick Masonry | Both Side Composite 50 x 100 x 300 bricks | 345mm thick | English Bond Flat | Lower Basement to 3rd floor |  |  | MPL-WCT-A04-345-EBF-003 | Masonry & Plaster-Exposed Wire-cut Brick Masonry-Both Side Composite 50 x 100 x 300 bricks-345mm thick | m² |  | Approved | SMPM0001 | SGPO01 | [10 empty] | SMPS0001 |  |  |  |  | 1) The rates for all items below shall include for all leads and lifts upto 50m and for erection of scaffolding, ladders, platforms and staging required in the execution of the work. 2) The layout shall be marked as per the drawings, the first course completed and approved by authorised person before proceeding with the work. 3) The rates shall include for all tools and tackles required for the work, including cutting machines and their consumables, hacking or roughening the surface of conrete or other material for better bondage with the masonry, raking out joints to specified depth for plastering or pointing, soaking of bricks or blocks before laying, building in hold-fasts or other such inserts, joining new masonry with old masonry (including cutting toothing and applying cement slurry), providing reinforced concrete band of specified thickness (normall 75mm thick) at specified levels, and no additional charges shall be paid for any of these items. | 1) Exposed masonry in wire-cut bricks of all shapes including curved walls and including various kinds of patterns and bonds such as soldier bonds etc. 2) Each panel shall be planned to ensure that the grooves are uniform throughout (both vertical as well as horizontal) and no half / broken bricks are used. 3) Each panel layout shall be approved by the Engineer-in-charge before proceeding with the work. 4)The rate shall include for cutting and planing each brick to the required size, inserting 8mm dia 200mm long steel bars at 300mm spacing at every tenth course, raking the joints in the masonry to 12mm or 15mm depth as required, and for protecting the masonry from falling cement and other stains, and for cleaning the bricks with water after the completion of the entire work. 5)The use of acid for cleaning is detrimental to the quality of the final finish and in case such cleaning with acid is required, an amount calculated at Rs. 5/- per square foot of surface area of exposed masonry shall be deducted from the Contractor's bills for the same and the work shall be carried out at his cost including supply of acid. Only dilute Hydrochloric acid shall be used in such case. | Both Side Composite 50 x 100 x 300 bricks | 345mm thick | English Bond Flat | Lower Basement to 3rd floor
Masonry & Plaster | Stone Masonry | Random Rubble Masonry | [5 empty] | MPL-STN-RRM | Masonry & Plaster-Stone Masonry-Random Rubble Masonry- | m² |  | Approved |  | SGPO01 | [15 empty] | 1) The rates for all items below shall include for all leads and lifts upto 50m and for erection of scaffolding, ladders, platforms and staging required in the execution of the work. 2) The layout shall be marked as per the drawings, the first course completed and approved by authorised person before proceeding with the work. 3) The rates shall include for all tools and tackles required for the work, including cutting machines and their consumables, hacking or roughening the surface of conrete or other material for better bondage with the masonry, raking out joints to specified depth for plastering or pointing, soaking of bricks or blocks before laying, building in hold-fasts or other such inserts, joining new masonry with old masonry (including cutting toothing and applying cement slurry), providing reinforced concrete band of specified thickness (normall 75mm thick) at specified levels, and no additional charges shall be paid for any of these items. | 1) All stone masonry shall be carried out with care and protection to the masonry from falling cement and other materials. 2) The use of acid for cleaning is detrimental to the quality of the final finish and in case such cleaning with acid is required, an amount calculated at Rs. 5/- per square foot of surface area of exposed masonry shall be deducted from the Contractor's bills for the same and the work shall be carried out at his cost including supply of acid. 3) Grooves shall always be maintained in a manner to be of uniform width and depth always. | Random Rubble Masonry | Random Rubble Masonry
Masonry & Plaster | Stone Masonry | Size Stone Masonry | Below Ground |  |  |  |  | MPL-STN-SSM-BGL | Masonry & Plaster-Stone Masonry-Size Stone Masonry-Below Ground | m² |  | Approved |  | SGPO01 | [15 empty] | 1) The rates for all items below shall include for all leads and lifts upto 50m and for erection of scaffolding, ladders, platforms and staging required in the execution of the work. 2) The layout shall be marked as per the drawings, the first course completed and approved by authorised person before proceeding with the work. 3) The rates shall include for all tools and tackles required for the work, including cutting machines and their consumables, hacking or roughening the surface of conrete or other material for better bondage with the masonry, raking out joints to specified depth for plastering or pointing, soaking of bricks or blocks before laying, building in hold-fasts or other such inserts, joining new masonry with old masonry (including cutting toothing and applying cement slurry), providing reinforced concrete band of specified thickness (normall 75mm thick) at specified levels, and no additional charges shall be paid for any of these items. | 1) All stone masonry shall be carried out with care and protection to the masonry from falling cement and other materials. 2) The use of acid for cleaning is detrimental to the quality of the final finish and in case such cleaning with acid is required, an amount calculated at Rs. 5/- per square foot of surface area of exposed masonry shall be deducted from the Contractor's bills for the same and the work shall be carried out at his cost including supply of acid. 3) Grooves shall always be maintained in a manner to be of uniform width and depth always. | Laying size stone masonry in cement mortar 1:6 using through bond stones in every course spaced at 2m intervals including raking out the joints - all complete as directed. | Below Ground
Masonry & Plaster | Stone Masonry | Size Stone Masonry | Above Ground |  |  |  |  | MPL-STN-SSM-AGL | Masonry & Plaster-Stone Masonry-Size Stone Masonry-Above Ground | m² |  | Approved |  | SGPO01 | [15 empty] | 1) The rates for all items below shall include for all leads and lifts upto 50m and for erection of scaffolding, ladders, platforms and staging required in the execution of the work. 2) The layout shall be marked as per the drawings, the first course completed and approved by authorised person before proceeding with the work. 3) The rates shall include for all tools and tackles required for the work, including cutting machines and their consumables, hacking or roughening the surface of conrete or other material for better bondage with the masonry, raking out joints to specified depth for plastering or pointing, soaking of bricks or blocks before laying, building in hold-fasts or other such inserts, joining new masonry with old masonry (including cutting toothing and applying cement slurry), providing reinforced concrete band of specified thickness (normall 75mm thick) at specified levels, and no additional charges shall be paid for any of these items. | 1) All stone masonry shall be carried out with care and protection to the masonry from falling cement and other materials. 2) The use of acid for cleaning is detrimental to the quality of the final finish and in case such cleaning with acid is required, an amount calculated at Rs. 5/- per square foot of surface area of exposed masonry shall be deducted from the Contractor's bills for the same and the work shall be carried out at his cost including supply of acid. 3) Grooves shall always be maintained in a manner to be of uniform width and depth always. | Laying size stone masonry in cement mortar 1:6 using through bond stones in every course spaced at 2m intervals including raking out the joints - all complete as directed. | Above Ground
Masonry & Plaster | Dressed Horizontal Stone Masonry | Sadderhalli stone | Cladding | 125mm thick |  |  |  | MPL-STN-DSM-SDL-CLD-125 | Masonry & Plaster-Dressed Horizontal Stone Masonry -Sadderhalli stone-Cladding | m² |  | Approved |  | SGPO01 | [15 empty] | 1) The rates for all items below shall include for all leads and lifts upto 50m and for erection of scaffolding, ladders, platforms and staging required in the execution of the work. 2) The layout shall be marked as per the drawings, the first course completed and approved by authorised person before proceeding with the work. 3) The rates shall include for all tools and tackles required for the work, including cutting machines and their consumables, hacking or roughening the surface of conrete or other material for better bondage with the masonry, raking out joints to specified depth for plastering or pointing, soaking of bricks or blocks before laying, building in hold-fasts or other such inserts, joining new masonry with old masonry (including cutting toothing and applying cement slurry), providing reinforced concrete band of specified thickness (normall 75mm thick) at specified levels, and no additional charges shall be paid for any of these items. | 1) All stone masonry shall be carried out with care and protection to the masonry from falling cement and other materials. 2) The use of acid for cleaning is detrimental to the quality of the final finish and in case such cleaning with acid is required, an amount calculated at Rs. 5/- per square foot of surface area of exposed masonry shall be deducted from the Contractor's bills for the same and the work shall be carried out at his cost including supply of acid. 3) Grooves shall always be maintained in a manner to be of uniform width and depth always. | All four sides of each stone to be dressed. Deepset grooves not more than 25mm wide and not more than 15mm deep. | Sadderhalli stone | Cladding | 125mm thick
Masonry & Plaster | Dressed Horizontal Stone Masonry | Sadderhalli stone | One side composite | 375mm thick |  |  |  | MPL-STN-DSM-SDL-OSC-375 | Masonry & Plaster-Dressed Horizontal Stone Masonry -Sadderhalli stone-One side composite | m² |  | Approved |  | SGPO01 | [15 empty] | 1) The rates for all items below shall include for all leads and lifts upto 50m and for erection of scaffolding, ladders, platforms and staging required in the execution of the work. 2) The layout shall be marked as per the drawings, the first course completed and approved by authorised person before proceeding with the work. 3) The rates shall include for all tools and tackles required for the work, including cutting machines and their consumables, hacking or roughening the surface of conrete or other material for better bondage with the masonry, raking out joints to specified depth for plastering or pointing, soaking of bricks or blocks before laying, building in hold-fasts or other such inserts, joining new masonry with old masonry (including cutting toothing and applying cement slurry), providing reinforced concrete band of specified thickness (normall 75mm thick) at specified levels, and no additional charges shall be paid for any of these items. | 1) All stone masonry shall be carried out with care and protection to the masonry from falling cement and other materials. 2) The use of acid for cleaning is detrimental to the quality of the final finish and in case such cleaning with acid is required, an amount calculated at Rs. 5/- per square foot of surface area of exposed masonry shall be deducted from the Contractor's bills for the same and the work shall be carried out at his cost including supply of acid. 3) Grooves shall always be maintained in a manner to be of uniform width and depth always. | All four sides of each stone to be dressed. Deepset grooves not more than 25mm wide and not more than 15mm deep. | Sadderhalli stone | One side composite | 375mm thick
Masonry & Plaster | Dressed Horizontal Stone Masonry | Sadderhalli stone | Both sides composite | 375mm thick |  |  |  | MPL-STN-DSM-SDL-BSC-375 | Masonry & Plaster-Dressed Horizontal Stone Masonry -Sadderhalli stone-Both sides composite | m² |  | Approved |  | SGPO01 | [15 empty] | 1) The rates for all items below shall include for all leads and lifts upto 50m and for erection of scaffolding, ladders, platforms and staging required in the execution of the work. 2) The layout shall be marked as per the drawings, the first course completed and approved by authorised person before proceeding with the work. 3) The rates shall include for all tools and tackles required for the work, including cutting machines and their consumables, hacking or roughening the surface of conrete or other material for better bondage with the masonry, raking out joints to specified depth for plastering or pointing, soaking of bricks or blocks before laying, building in hold-fasts or other such inserts, joining new masonry with old masonry (including cutting toothing and applying cement slurry), providing reinforced concrete band of specified thickness (normall 75mm thick) at specified levels, and no additional charges shall be paid for any of these items. | 1) All stone masonry shall be carried out with care and protection to the masonry from falling cement and other materials. 2) The use of acid for cleaning is detrimental to the quality of the final finish and in case such cleaning with acid is required, an amount calculated at Rs. 5/- per square foot of surface area of exposed masonry shall be deducted from the Contractor's bills for the same and the work shall be carried out at his cost including supply of acid. 3) Grooves shall always be maintained in a manner to be of uniform width and depth always. | All four sides of each stone to be dressed. Deepset grooves not more than 25mm wide and not more than 15mm deep. | Sadderhalli stone | Both sides composite | 375mm thick
Note on J2: Vikash Prasad: Derived Field based on classification

## Masonry
Classification | [6 empty] | General | [5 empty] | Purchase | [6 empty] | Planning |  |  | Quality |  |  | System Logs
Service Level 1 | Service Level 2 | Service Level 3 | Service Level 4 | Service Level 5 | Service Level 6 | Service Level 7 | Service Code | WBS Code | Short Description | Unit of Measure | HSN Code | Service Status | Method of Measurement | General SO Terms & Conditions | Special SO Terms & Conditions | Last Purchase Rate | Weighted Average Purchase Rate | Procurement Rate Threshold % | Approved Vendors | SO Lead Time in Days | Vendor Mobilisation Time in Days | Minimum Order Quantity | Governing Standard | Quality Checklist | Safety Requirements | Date Created | Created by | Date Last Amended | Last Amended by
%
Masonry & Plaster | Table Moulded Brick Masonry | 115mm thick | Lower Basement to 3rd floor |  |  |  | MAP1000 | MPL-BRK-115-003 | Masonry & Plaster-Table Moulded Brick Masonry-115mm thick-Lower Basement to 3rd floor | m² |  | Approved |  | SGPO01 | SMPP0001 |  |  | 10
Masonry & Plaster | Table Moulded Brick Masonry | 230mm thick | Lower Basement to 3rd floor |  |  |  | MAP1001 | MPL-BRK-230-003 | Masonry & Plaster-Table Moulded Brick Masonry-230mm thick-Lower Basement to 3rd floor | m² |  | Approved |  | SGPO01 | SMPP0001 |  |  | 11
Masonry & Plaster | Table Moulded Brick Masonry | 345mm thick | Lower Basement to 3rd floor |  |  |  | MAP1002 | MPL-BRK-345-003 | Masonry & Plaster-Table Moulded Brick Masonry-345mm thick-Lower Basement to 3rd floor | m² |  | Approved |  | SGPO01 | SMPP0001 |  |  | 12
Masonry & Plaster | Concrete Block Masonry | Hollow Block | 100mm thick | Lower Basement to 3rd floor |  |  | MAP1003 | MPL-CCB-HOL-100-003 | Masonry & Plaster-Concrete Block Masonry-Hollow Block-100mm thick | m² |  | Approved |  | SGPO01 | SMPP0001 |  |  | 13
Masonry & Plaster | Concrete Block Masonry | Hollow Block | 200mm thick | Lower Basement to 3rd floor |  |  | MAP1004 | MPL-CCB-HOL-200-003 | Masonry & Plaster-Concrete Block Masonry-Hollow Block-200mm thick | m² |  | Approved |  | SGPO01 | SMPP0001 |  |  | 14
Masonry & Plaster | Concrete Block Masonry | Solid Block | 100mm thick | Lower Basement to 3rd floor |  |  | MAP1005 | MPL-CCB-SLD-100-003 | Masonry & Plaster-Concrete Block Masonry-Solid Block-100mm thick | m² |  | Approved |  | SGPO01 | SMPP0001 |  |  | 15 | [5 empty] | SMPQ0001
Masonry & Plaster | Concrete Block Masonry | Solid Block | 150mm thick | Lower Basement to 3rd floor |  |  | MAP1006 | MPL-CCB-SLD-150-003 | Masonry & Plaster-Concrete Block Masonry-Solid Block-150mm thick | m² |  | Approved |  | SGPO01 | SMPP0001 |  |  | 16 | [5 empty] | SMPQ0001
Masonry & Plaster | Concrete Block Masonry | Solid Block | 200mm thick | Lower Basement to 3rd floor |  |  | MAP1007 | MPL-CCB-SLD-200-003 | Masonry & Plaster-Concrete Block Masonry-Solid Block-200mm thick | m² |  | Approved |  | SGPO01 | SMPP0001 |  |  | 17 | [5 empty] | SMPQ0001
Masonry & Plaster | Terracotta Block Masonry - Porotherm ¦ Other | 100mm thick | Lower Basement to 3rd floor |  |  |  | MAP1008 | MPL-PRT-100-003 | Masonry & Plaster-Terracotta Block Masonry - Porotherm ¦ Other-100mm thick-Lower Basement to 3rd floor | m² |  | Approved |  | SGPO01 | SMPP0001 |  |  | 18
Masonry & Plaster | Terracotta Block Masonry - Porotherm ¦ Other | 150mm thick | Lower Basement to 3rd floor |  |  |  | MAP1009 | MPL-PRT-150-003 | Masonry & Plaster-Terracotta Block Masonry - Porotherm ¦ Other-150mm thick-Lower Basement to 3rd floor | m² |  | Approved |  | SGPO01 | SMPP0001 |  |  | 19
Masonry & Plaster | Terracotta Block Masonry - Porotherm ¦ Other | 200mm thick | Lower Basement to 3rd floor |  |  |  | MAP1010 | MPL-PRT-200-003 | Masonry & Plaster-Terracotta Block Masonry - Porotherm ¦ Other-200mm thick-Lower Basement to 3rd floor | m² |  | Approved |  | SGPO01 | SMPP0001 |  |  | 20
Masonry & Plaster | Lightweight Block Masonry | Aerocon Block | 75mm thick | Lower Basement to 3rd floor |  |  | MAP1011 | MPL-LBM-AER-075-003 | Masonry & Plaster-Lightweight Block Masonry -Aerocon Block -75mm thick | m² |  | Approved |  | SGPO01 |  |  |  | 21
Masonry & Plaster | Lightweight Block Masonry | Aerocon Block | 150mm thick | Lower Basement to 3rd floor |  |  | MAP1012 | MPL-LBM-AER-150-003 | Masonry & Plaster-Lightweight Block Masonry -Aerocon Block -150mm thick | m² |  | Approved |  | SGPO01 |  |  |  | 22
Masonry & Plaster | Lightweight Block Masonry | Aerocon Block | 200mm thick | Lower Basement to 3rd floor |  |  | MAP1013 | MPL-LBM-AER-200-003 | Masonry & Plaster-Lightweight Block Masonry -Aerocon Block -200mm thick | m² |  | Approved |  | SGPO01 |  |  |  | 23
Masonry & Plaster | Lightweight Block Masonry | Siporex | 75mm thick | Lower Basement to 3rd floor |  |  | MAP1014 | MPL-LBM-SIP-075-003 | Masonry & Plaster-Lightweight Block Masonry -Siporex-75mm thick | m² |  | Approved |  | SGPO01 |  |  |  | 24
Masonry & Plaster | Lightweight Block Masonry | Siporex | 150mm thick | Lower Basement to 3rd floor |  |  | MAP1015 | MPL-LBM-SIP-150-003 | Masonry & Plaster-Lightweight Block Masonry -Siporex-150mm thick | m² |  | Approved |  | SGPO01 |  |  |  | 25
Masonry & Plaster | Exposed Wire-cut Brick Masonry | Cladding 50 x 100 x 300 bricks | 115mm thick | English Bond Flat | Lower Basement to 3rd floor |  | MAP1016 | MPL-WCT-A01-115-EBF-003 | Masonry & Plaster-Exposed Wire-cut Brick Masonry-Cladding 50 x 100 x 300 bricks-115mm thick | m² |  | Approved | SMPM0001 | SGPO01 |  |  |  | 26 | [6 empty] | SMPS0001
Masonry & Plaster | Exposed Wire-cut Brick Masonry | Composite 50 x 100 x 300 bricks | 230mm thick | English Bond Flat | Lower Basement to 3rd floor |  | MAP1017 | MPL-WCT-A02-230-EBF-003 | Masonry & Plaster-Exposed Wire-cut Brick Masonry-Composite 50 x 100 x 300 bricks-230mm thick | m² |  | Approved | SMPM0001 | SGPO01 |  |  |  | 27 | [6 empty] | SMPS0001
Masonry & Plaster | Exposed Wire-cut Brick Masonry | One Side Composite 50 x 100 x 300 bricks | 345mm thick | English Bond Flat | Lower Basement to 3rd floor |  | MAP1018 | MPL-WCT-A03-345-EBF-003 | Masonry & Plaster-Exposed Wire-cut Brick Masonry-One Side Composite 50 x 100 x 300 bricks-345mm thick | m² |  | Approved | SMPM0001 | SGPO01 |  |  |  | 28 | [6 empty] | SMPS0001
Masonry & Plaster | Exposed Wire-cut Brick Masonry | Both Side Composite 50 x 100 x 300 bricks | 345mm thick | English Bond Flat | Lower Basement to 3rd floor |  | MAP1019 | MPL-WCT-A04-345-EBF-003 | Masonry & Plaster-Exposed Wire-cut Brick Masonry-Both Side Composite 50 x 100 x 300 bricks-345mm thick | m² |  | Approved | SMPM0001 | SGPO01 |  |  |  | 29 | [6 empty] | SMPS0001
Masonry & Plaster | Stone Masonry | Random Rubble Masonry |  |  |  |  | MAP1020 | MPL-STN-RRM | Masonry & Plaster-Stone Masonry-Random Rubble Masonry- | m² |  | Approved |  | SGPO01 |  |  |  | 30
Masonry & Plaster | Stone Masonry | Size Stone Masonry | Below Ground |  |  |  | MAP1021 | MPL-STN-SSM-BGL | Masonry & Plaster-Stone Masonry-Size Stone Masonry-Below Ground | m² |  | Approved |  | SGPO01 |  |  |  | 31
Masonry & Plaster | Stone Masonry | Size Stone Masonry | Above Ground |  |  |  | MAP1022 | MPL-STN-SSM-AGL | Masonry & Plaster-Stone Masonry-Size Stone Masonry-Above Ground | m² |  | Approved |  | SGPO01 |  |  |  | 32
Masonry & Plaster | Dressed Horizontal Stone Masonry | Sadderhalli stone | Cladding | 125mm thick |  |  | MAP1023 | MPL-STN-DSM-SDL-CLD-125 | Masonry & Plaster-Dressed Horizontal Stone Masonry -Sadderhalli stone-Cladding | m² |  | Approved |  | SGPO01 |  |  |  | 33
Masonry & Plaster | Dressed Horizontal Stone Masonry | Sadderhalli stone | One side composite | 375mm thick |  |  | MAP1024 | MPL-STN-DSM-SDL-OSC-375 | Masonry & Plaster-Dressed Horizontal Stone Masonry -Sadderhalli stone-One side composite | m² |  | Approved |  | SGPO01 |  |  |  | 34
Masonry & Plaster | Dressed Horizontal Stone Masonry | Sadderhalli stone | Both sides composite | 375mm thick |  |  | MAP1025 | MPL-STN-DSM-SDL-BSC-375 | Masonry & Plaster-Dressed Horizontal Stone Masonry -Sadderhalli stone-Both sides composite | m² |  | Approved |  | SGPO01 |  |  |  | 35
Note on J3: Vikash Prasad: Derived Field based on classification

## Definitions
Code | Name | Definition
MPL | Masonry & Plaster | 1) The rates for all items below shall include for all leads and lifts upto 50m and for erection of scaffolding, ladders, platforms and staging required in the execution of the work. 2) The layout shall be marked as per the drawings, the first course completed and approved by authorised person before proceeding with the work. 3) The rates shall include for all tools and tackles required for the work, including cutting machines and their consumables, hacking or roughening the surface of conrete or other material for better bondage with the masonry, raking out joints to specified depth for plastering or pointing, soaking of bricks or blocks before laying, building in hold-fasts or other such inserts, joining new masonry with old masonry (including cutting toothing and applying cement slurry), providing reinforced concrete band of specified thickness (normall 75mm thick) at specified levels, and no additional charges shall be paid for any of these items.
MPL-BRK | Table Moulded Brick Masonry | Brick work of thickness 115 mm/ 230 mm of any shape (including curved) using supplied burnt clay FPS bricks in sub-structure & superstructure laid in cement mortar mix (proportion as specified), joints finished, flush raked to 6mm depth.
MPL-BRK-115 | 115mm thick | 115mm thick
MPL-BRK-230 | 230mm thick | 230mm thick
MPL-BRK-345 | 345mm thick | 345mm thick
MPL-BRK-115-003 | Lower Basement to 3rd floor | Lower Basement to 3rd floor
MPL-BRK-230-003 | Lower Basement to 3rd floor | Lower Basement to 3rd floor
MPL-BRK-345-003 | Lower Basement to 3rd floor | Lower Basement to 3rd floor
MPL-CCB | Concrete Block Masonry | Solid and Hollow Concrete block work of thickness 100 mm/ 200 mm of any shape (including curved) using supplied light weight concrete block in sub-structure & superstructure laid in cement mortar mix (proportion as specified), joints finished, flush raked to 6mm depth.
MPL-CCB-HOL | Hollow Block | Hollow Block
MPL-CCB-SLD | Solid Block | Solid Block
MPL-CCB-HOL-100 | 100mm thick | 100mm thick
MPL-CCB-HOL-100-003 | Lower Basement to 3rd floor | Lower Basement to 3rd floor
MPL-CCB-HOL-200 | 200mm thick | 200mm thick
MPL-CCB-HOL-200-003 | Lower Basement to 3rd floor | Lower Basement to 3rd floor
MPL-CCB-SLD-100 | 100mm thick | 100mm thick
MPL-CCB-SLD-100-003 | Lower Basement to 3rd floor | Lower Basement to 3rd floor
MPL-CCB-SLD-150 | 150mm thick | 150mm thick
MPL-CCB-SLD-150-003 | Lower Basement to 3rd floor | Lower Basement to 3rd floor
MPL-CCB-SLD-200 | 150mm thick | 150mm thick
MPL-CCB-SLD-200-003 | Lower Basement to 3rd floor | Lower Basement to 3rd floor
MPL-PRT | Terracotta Block Masonry - Porotherm ¦ Other | Terracotta Block Masonry - Porotherm ¦ Other
MPL-PRT-100 | 100mm thick | 100mm thick
MPL-PRT-150 | 150mm thick | 150mm thick
MPL-PRT-200 | 200mm thick | 200mm thick
MPL-PRT-100-003 | Lower Basement to 3rd floor | Lower Basement to 3rd floor
MPL-PRT-150-003 | Lower Basement to 3rd floor | Lower Basement to 3rd floor
MPL-PRT-200-003 | Lower Basement to 3rd floor | Lower Basement to 3rd floor
MPL-LBM | Lightweight Block Masonry | Lightweight Block Masonry
MPL-LBM-AER | Aerocon Block | Aerocon Block
MPL-LBM-AER-075 | 75mm thick | 75mm thick
MPL-LBM-AER-150 | 150mm thick | 150mm thick
MPL-LBM-AER-200 | 200mm thick | 200mm thick
MPL-LBM-AER-075-003 | Lower Basement to 3rd floor | Lower Basement to 3rd floor
MPL-LBM-AER-150-003 | Lower Basement to 3rd floor | Lower Basement to 3rd floor
MPL-LBM-AER-200-003 | Lower Basement to 3rd floor | Lower Basement to 3rd floor
MPL-LBM-SIP | Siporex | Siporex
MPL-LBM-SIP-075 | 75mm thick | 75mm thick
MPL-LBM-SIP-150 | 150mm thick | 150mm thick
MPL-LBM-SIP-075-003 | Lower Basement to 3rd floor | Lower Basement to 3rd floor
MPL-LBM-SIP-150-003 | Lower Basement to 3rd floor | Lower Basement to 3rd floor
MPL-WCT | Exposed Wire-cut brick masonry | 1) Exposed masonry in wire-cut bricks of all shapes including curved walls and including various kinds of patterns and bonds such as soldier bonds etc. 2) Each panel shall be planned to ensure that the grooves are uniform throughout (both vertical as well as horizontal) and no half / broken bricks are used. 3) Each panel layout shall be approved by the Engineer-in-charge before proceeding with the work. 4)The rate shall include for cutting and planing each brick to the required size, inserting 8mm dia 200mm long steel bars at 300mm spacing at every tenth course, raking the joints in the masonry to 12mm or 15mm depth as required, and for protecting the masonry from falling cement and other stains, and for cleaning the bricks with water after the completion of the entire work. 5)The use of acid for cleaning is detrimental to the quality of the final finish and in case such cleaning with acid is required, an amount calculated at Rs. 5/- per square foot of surface area of exposed masonry shall be deducted from the Contractor's bills for the same and the work shall be carried out at his cost including supply of acid. Only dilute Hydrochloric acid shall be used in such case.
MPL-WCT-A01 | Cladding 50 x 100 x 300 bricks | Cladding 50 x 100 x 300 bricks
MPL-WCT-A01-115 | 115mm thick | 115mm thick
MPL-WCT-A01-115-EBF | English Bond Flat | English Bond Flat
MPL-WCT-A01-115-EBF-003 | Lower Basement to 3rd floor | Lower Basement to 3rd floor
MPL-WCT-A02 | Composite 50 x 100 x 300 bricks | Composite 50 x 100 x 300 bricks
MPL-WCT-A02-230 | 230mm thick | 230mm thick
MPL-WCT-A02-230-EBF | English Bond Flat | English Bond Flat
MPL-WCT-A02-230-EBF-003 | Lower Basement to 3rd floor | Lower Basement to 3rd floor
MPL-WCT-A03 | One Side Composite 50 x 100 x 300 bricks | One Side Composite 50 x 100 x 300 bricks
MPL-WCT-A03-345 | 345mm thick | 345mm thick
MPL-WCT-A03-345-EBF | English Bond Flat | English Bond Flat
MPL-WCT-A03-345-EBF-003 | Lower Basement to 3rd floor | Lower Basement to 3rd floor
MPL-WCT-A04 | Both Side Composite 50 x 100 x 300 bricks | Both Side Composite 50 x 100 x 300 bricks
MPL-WCT-A04-345 | 345mm thick | 345mm thick
MPL-WCT-A04-345-EBF | English Bond Flat | English Bond Flat
MPL-WCT-A04-345-EBF-003 | Lower Basement to 3rd floor | Lower Basement to 3rd floor
MPL-STN | Stone Masonry | 1) All stone masonry shall be carried out with care and protection to the masonry from falling cement and other materials. 2) The use of acid for cleaning is detrimental to the quality of the final finish and in case such cleaning with acid is required, an amount calculated at Rs. 5/- per square foot of surface area of exposed masonry shall be deducted from the Contractor's bills for the same and the work shall be carried out at his cost including supply of acid. 3) Grooves shall always be maintained in a manner to be of uniform width and depth always.
MPL-STN-RRM | Random Rubble Masonry | Random Rubble Masonry
MPL-STN-SSM | Size Stone Masonry | Laying size stone masonry in cement mortar 1:6 using through bond stones in every course spaced at 2m intervals including raking out the joints - all complete as directed.
MPL-STN-SSM-BGL | Below Ground | Below Ground
MPL-STN-SSM-AGL | Above Ground | Above Ground
MPL-STN-DSM | Dressed masonry in superstructure | All four sides of each stone to be dressed. Deepset grooves not more than 25mm wide and not more than 15mm deep.
MPL-STN-DSM-SDL | Sadderhalli stone | Sadderhalli stone
MPL-STN-DSM-SDL-CLD | Cladding | Cladding
MPL-STN-DSM-SDL-OSC | One side composite | One side composite
MPL-STN-DSM-SDL-BSC | Both sides composite | Both sides composite
MPL-STN-DSM-SDL-CLD-125 | 125mm thick | 125mm thick
MPL-STN-DSM-SDL-OSC-375 | 375mm thick | 375mm thick
MPL-STN-DSM-SDL-BSC-375 | 375mm thick | 375mm thick